## Sheet3
DataSourceRef | C | Si | Mn | TMAE | Ac1 | Ac3 | MS | Qtemp | Ptemp | MicrostructureType
105 | 0.4 | 1.7 | 2 | 0 | 747.22 | 819.1137 | 252 | 200 | 360 | M,B,RA
92 | 0.19 | 1.87 | 1.49 | 0 | 758.57 | 877.6927 | 160 | 140 | 400 | M,RA
92 | 0.19 | 1.87 | 1.49 | 0 | 758.57 | 877.6927 | 160 | 140 | 400 | M,B,RA
105 | 0.4 | 1.8 | 2 | 0 | 749.04 | 822.5137 | 247 | 190 | 360 | M,B,RA
105 | 0.4 | 1.8 | 2 | 0 | 749.04 | 822.5137 | 247 | 190 | 360 | M,B,RA
106 | 0.2 | 0.68 | 1.75 | 0.06 | 734.916 | 830.2705 | 416 | 350 | 350 | M,RA,C
106 | 0.2 | 0.68 | 1.75 | 0.06 | 734.916 | 830.2705 | 416 | 350 | 350 | M,RA,C
106 | 0.2 | 0.68 | 1.75 | 0.06 | 734.916 | 830.2705 | 416 | 350 | 350 | M,RA,C
106 | 0.2 | 0.68 | 1.75 | 0.06 | 734.916 | 830.2705 | 416 | 350 | 350 | M,F,RA,C
48 | 0.18 | 1.4 | 1.8 | 0.001 | 748.136 | 859.0527 | 412 | 310 | 430 | M,RA
48 | 0.18 | 1.4 | 1.8 | 0.001 | 748.136 | 859.0527 | 412 | 327 | 430 | M,RA
82 | 0.422 | 0.283 | 0.719 | 0 | 729.6398 | 788.8604 | 406 | 220 | 400 | M,RA
90 | 0.486 | 0.299 | 0.908 | 0 | 727.1866 | 775.5227 | 382 | 160 | 160 | M,F,RA
34 | 0.175 | 2 | 2.59 | 0 | 753.798 | 867.3549 | 340 | 300 | 300 | M,F,B,RA
34 | 0.179 | 2.07 | 2.6 | 0.027 | 754.9128 | 868.4977 | 340 | 300 | 300 | M,F,B,RA
34 | 0.18 | 2.07 | 2.6 | 0.061 | 754.89 | 868.2327 | 340 | 300 | 300 | M,F,B,RA
97 | 0.25 | 1.5 | 3 | 0 | 740.2 | 825.05 | 374 | 275 | 400 | M,RA
97 | 0.25 | 1.5 | 3 | 0 | 740.2 | 825.05 | 374 | 275 | 400 | M,RA
97 | 0.25 | 1.5 | 3 | 0 | 740.2 | 825.05 | 374 | 275 | 400 | M,F,RA,C
97 | 0.25 | 1.5 | 3 | 0 | 740.2 | 825.05 | 374 | 275 | 400 | M,F,RA,C
49 | 0.25 | 1.5 | 3 | 0 | 740.2 | 825.05 | 244 | 224 | 400 | M,RA
46 | 0.4 | 1.8 | 2 | 0 | 749.04 | 822.5137 | 247 | 190 | 360 | M,B,RA
46 | 0.4 | 1.8 | 2 | 0 | 749.04 | 822.5137 | 247 | 190 | 360 | M,B,RA
46 | 0.4 | 1.8 | 2 | 0 | 749.04 | 822.5137 | 247 | 190 | 360 | M,B,RA
46 | 0.4 | 1.8 | 2 | 0 | 749.04 | 822.5137 | 247 | 190 | 360 | M,B,RA
42 | 0.2 | 1.6 | 4 | 0 | 736.36 | 823.3005 | 273 | 170 | 450 | M,RA
42 | 0.2 | 1.6 | 4 | 0 | 736.36 | 823.3005 | 235 | 250 | 450 | M,RA
45 | 0.2 | 1.3 | 2.2 | 0 | 743.14 | 843.7005 | 401 | 150 | 150 | M,B,RA
45 | 0.2 | 1.3 | 2.2 | 0 | 743.14 | 843.7005 | 401 | 200 | 200 | M,B,RA
45 | 0.2 | 1.3 | 2.2 | 0 | 743.14 | 843.7005 | 401 | 230 | 230 | M,B,RA
45 | 0.2 | 1.3 | 2.2 | 0 | 743.14 | 843.7005 | 401 | 280 | 280 | M,B,RA
66 | 0.329 | 1.648 | 1.446 | 0.09 | 751.6596 | 839.9801 | 395 | 150 | 350 | M,RA
66 | 0.329 | 1.648 | 1.446 | 0.09 | 751.6596 | 839.9801 | 395 | 200 | 400 | M,RA
66 | 0.329 | 1.648 | 1.446 | 0.09 | 751.6596 | 839.9801 | 395 | 100 | 300 | M,RA,C
86 | 0.2 | 0.04 | 4.49 | 0 | 704.636 | 761.9305 | 356 | 190 | 350 | M,RA
86 | 0.2 | 0.04 | 4.49 | 0 | 704.636 | 761.9305 | 356 | 250 | 400 | M,RA
86 | 0.2 | 0.04 | 4.49 | 0 | 704.636 | 761.9305 | 356 | 310 | 450 | M,RA
64 | 0.3 | 0.56 | 2 | 0 | 728.752 | 799.3763 | 395 | 175 | 175 | M,RA
64 | 0.3 | 0.56 | 2 | 0 | 728.752 | 799.3763 | 395 | 225 | 175 | M,RA
64 | 0.3 | 0.99 | 1.86 | 0 | 737.53 | 816.3763 | 395 | 175 | 175 | M,RA
64 | 0.3 | 0.99 | 1.86 | 0 | 737.53 | 816.3763 | 395 | 225 | 175 | M,RA
84 | 0.529 | 1.67 | 0.72 | 0 | 752.4368 | 818.5558 | 275 | 350 | 350 | M,RA
84 | 0.529 | 1.67 | 0.72 | 0 | 752.4368 | 818.5558 | 275 | 350 | 350 | M,B,RA
84 | 0.529 | 1.67 | 0.72 | 0 | 752.4368 | 818.5558 | 275 | 350 | 350 | M,B,RA
84 | 0.529 | 1.67 | 0.72 | 0 | 752.4368 | 818.5558 | 275 | 350 | 350 | M,RA
84 | 0.529 | 1.67 | 0.72 | 0 | 752.4368 | 818.5558 | 275 | 250 | 250 | M,RA
84 | 0.529 | 1.67 | 0.72 | 0 | 752.4368 | 818.5558 | 275 | 250 | 250 | M,B,RA
84 | 0.529 | 1.67 | 0.72 | 0 | 752.4368 | 818.5558 | 275 | 250 | 250 | M,B,RA
64 | 0.3 | 0.56 | 2 | 0 | 728.752 | 799.3763 | 340 | 260 | 260 | M,B,RA
64 | 0.3 | 0.99 | 1.86 | 0 | 737.53 | 816.3763 | 325 | 260 | 260 | M,RA
64 | 0.29 | 0.48 | 1.88 | 0 | 728.34 | 800.7631 | 350 | 260 | 260 | M,RA
64 | 0.3 | 0.56 | 2 | 0 | 728.752 | 799.3763 | 340 | 260 | 300 | M,B,RA
64 | 0.3 | 0.56 | 2 | 0 | 728.752 | 799.3763 | 340 | 260 | 300 | M,RA
77 | 0.208 | 1.93 | 1.94 | 0.036 | 756.1916 | 867.5522 | 401 | 250 | 350 | M,RA
77 | 0.208 | 1.93 | 1.94 | 0.036 | 756.1916 | 867.5522 | 401 | 220 | 350 | M,RA
77 | 0.208 | 1.93 | 1.94 | 0.036 | 756.1916 | 867.5522 | 401 | 190 | 350 | M,RA
77 | 0.208 | 1.93 | 1.94 | 0 | 756.1916 | 867.5522 | 401 | 190 | 350 | M,B,RA
77 | 0.208 | 1.93 | 1.94 | 0 | 756.1916 | 867.5522 | 401 | 190 | 350 | M,B,RA
77 | 0.208 | 1.93 | 1.94 | 0 | 756.1916 | 867.5522 | 401 | 190 | 350 | M,B,RA
81 | 0.75 | 0.22 | 1.03 | 0 | 718.9 | 732.8473 | 347 | 140 | 350 | M,RA,C
81 | 0.75 | 0.22 | 1.03 | 0 | 718.9 | 732.8473 | 347 | 140 | 450 | M,RA,C
81 | 0.75 | 0.22 | 1.03 | 0 | 718.9 | 732.8473 | 347 | 140 | 550 | M,B,RA
81 | 0.75 | 0.22 | 1.03 | 0 | 718.9 | 732.8473 | 347 | 140 | 650 | M,F,RA,C
83 | 0.19 | 1.63 | 1.59 | 0 | 753.522 | 867.8327 | 414 | 200 | 400 | M,F,RA
75 | 0.2 | 1.6 | 3 | 0 | 743.16 | 840.3005 | 380 | 185 | 400 | M,RA,C
75 | 0.3 | 1.6 | 5 | 0 | 727.28 | 783.7363 | 322 | 200 | 200 | M,RA,C
75 | 0.2 | 1.6 | 3 | 0 | 743.16 | 840.3005 | 380 | 210 | 400 | M,RA
75 | 0.3 | 1.6 | 3 | 0 | 740.88 | 817.7363 | 366 | 200 | 400 | M,RA
75 | 0.3 | 1.6 | 5 | 0 | 727.28 | 783.7363 | 322 | 160 | 400 | M,RA
47 | 0.23 | 1.93 | 2.18 | 0.023 | 754.058 | 858.1936 | 392 | 194 | 400 | M,RA
47 | 0.23 | 1.93 | 2.18 | 0.023 | 754.058 | 858.1936 | 392 | 215 | 400 | M,F,RA
82 | 0.41 | 1.52 | 2.01 | 0.23 | 743.648 | 811.0599 | 302 | 230 | 400 | M,B,RA
82 | 0.41 | 1.52 | 2.01 | 0.23 | 743.648 | 811.0599 | 302 | 230 | 400 | M,B,RA
67 | 0.2 | 1.5 | 1.67 | 0 | 750.384 | 859.5105 | 411 | 150 | 480 | M,RA
76 | 0.22 | 1.4 | 1.8 | 0 | 747.224 | 849.0002 | 406 | 310 | 450 | M,RA
76 | 0.22 | 1.4 | 1.8 | 0 | 747.224 | 849.0002 | 406 | 310 | 450 | M,F,RA
76 | 0.22 | 1.4 | 1.8 | 0 | 747.224 | 849.0002 | 406 | 310 | 450 | M,RA
80 | 0.29 | 1.4 | 3 | 0 | 737.468 | 813.0031 | 369 | 200 | 400 | M,RA
80 | 0.29 | 1.4 | 3 | 0 | 737.468 | 813.0031 | 369 | 200 | 460 | M,RA
80 | 0.29 | 1.4 | 3 | 0 | 737.468 | 813.0031 | 369 | 200 | 460 | M,RA
80 | 0.29 | 1.4 | 3 | 0 | 737.468 | 813.0031 | 369 | 200 | 460 | M,RA
63 | 0.43 | 2.6 | 0.59 | 0.03 | 772.504 | 868.4555 | 391 | 175 | 250 | M,RA
63 | 0.43 | 2.03 | 0.59 | 0.03 | 762.13 | 849.0755 | 395 | 200 | 250 | M,RA
63 | 0.43 | 2.6 | 1.17 | 0.03 | 768.56 | 858.5955 | 379 | 200 | 350 | M,RA
79 | 0.204 | 1.5 | 2.5 | 0 | 744.6488 | 844.4015 | 338 | 275 | 350 | M,B,RA
79 | 0.204 | 1.5 | 2.5 | 0 | 744.6488 | 844.4015 | 338 | 275 | 400 | M,B,RA
79 | 0.204 | 1.5 | 2.5 | 0 | 744.6488 | 844.4015 | 338 | 275 | 450 | M,B,RA
104 | 0.3 | 1.5 | 2.5 | 0 | 742.46 | 822.8363 | 378 | 230 | 400 | M,RA
107 | 1.07 | 2.2 | 2.9 | 0 | 734.924 | 730.5754 | 257 | 30 | 400 | M,RA
107 | 1.07 | 2.2 | 2.9 | 0 | 734.924 | 730.5754 | 257 | 17 | 400 | M,RA
107 | 0.59 | 2 | 2.9 | 0 | 742.228 | 783.5583 | 325 | 17 | 400 | M,RA
44 | 0.2 | 1.4 | 1.65 | 0 | 748.7 | 856.4505 | 365 | 345 | 345 | M,F,B,RA
44 | 0.2 | 1.4 | 1.65 | 0 | 748.7 | 856.4505 | 365 | 345 | 345 | M,F,B,RA
43 | 0.37 | 1.24 | 0.855 | 0 | 747.318 | 828.367 | 328 | 200 | 200 | M,RA,C
85 | 0.3 | 0.42 | 1.02 | 0 | 732.868 | 811.2763 | 419 | 180 | 360 | M,B,RA
85 | 0.3 | 0.42 | 1.02 | 0 | 732.868 | 811.2763 | 419 | 180 | 360 | M,B,RA
85 | 0.3 | 0.42 | 1.02 | 0 | 732.868 | 811.2763 | 419 | 180 | 360 | M,B,RA
47 | 0.23 | 1.93 | 2.18 | 0.023 | 754.058 | 858.1936 | 392 | 194 | 400 | M,RA
47 | 0.23 | 1.93 | 2.18 | 0.023 | 754.058 | 858.1936 | 392 | 215 | 400 | M,F,RA
41 | 0.15 | 1.48 | 1.5 | 0 | 752.316 | 875.1715 | 403 | 240 | 240 | M,RA
41 | 0.15 | 1.48 | 1.5 | 0 | 752.316 | 875.1715 | 403 | 240 | 350 | M,RA
41 | 0.15 | 1.48 | 1.5 | 0 | 752.316 | 875.1715 | 403 | 240 | 350 | M,B,RA
41 | 0.15 | 1.48 | 1.5 | 0 | 752.316 | 875.1715 | 403 | 240 | 400 | M,B,RA
38 | 0.47 | 1.67 | 4.06 | 0 | 731.07 | 771.1506 | 320 | 50 | 500 | M,RA
38 | 0.47 | 1.67 | 4.06 | 0 | 731.07 | 771.1506 | 320 | 50 | 500 | M,RA
38 | 0.47 | 1.67 | 4.06 | 0 | 731.07 | 771.1506 | 320 | 50 | 500 | M,RA
38 | 0.47 | 1.67 | 4.06 | 0 | 731.07 | 771.1506 | 320 | 50 | 500 | M,RA
38 | 0.53 | 1.69 | 3.96 | 0 | 730.746 | 764.0015 | 314 | 10 | 500 | M,RA
39 | 0.422 | 0.283 | 0.719 | 0 | 729.6398 | 788.8604 | 406 | 220 | 378 | M,RA
40 | 0.192 | 0.686 | 1.62 | 0.0121 | 736.0916 | 834.713 | 403 | 275 | 275 | M,F,RA
48 | 0.18 | 1.4 | 1.8 | 0.001 | 748.136 | 859.0527 | 412 | 310 | 430 | M,RA
48 | 0.18 | 1.4 | 1.8 | 0.001 | 748.136 | 859.0527 | 412 | 310 | 430 | M,RA
71 | 0.485 | 1.185 | 1.195 | 0.21 | 741.383 | 800.9288 | 380 | 95 | 400 | M,RA,C
71 | 0.485 | 1.185 | 1.195 | 0.21 | 741.383 | 800.9288 | 380 | 95 | 400 | M,RA,C
71 | 0.485 | 1.185 | 1.195 | 0.21 | 741.383 | 800.9288 | 380 | 95 | 400 | M,RA,C
68 | 0.2 | 1.4 | 1.87 | 0 | 747.204 | 852.7105 | 365 | 300 | 420 | M,F,RA
68 | 0.2 | 1.4 | 1.87 | 0 | 747.204 | 852.7105 | 365 | 300 | 420 | M,F,RA
68 | 0.2 | 1.4 | 1.87 | 0 | 747.204 | 852.7105 | 365 | 300 | 420 | M,F,B,RA
68 | 0.2 | 1.4 | 1.87 | 0 | 747.204 | 852.7105 | 365 | 300 | 420 | M,F,B,RA
69 | 0.2 | 1.55 | 1.57 | 0 | 751.974 | 862.9105 | 420 | 300 | 400 | M,RA
60 | 0.32 | 0.64 | 1.78 | 0 | 731.248 | 801.8036 | 351 | 290 | 375 | M,B,RA
70 | 0.31 | 0.52 | 1.62 | 0 | 730.38 | 802.4437 | 395 | 260 | 260 | M,F,RA
70 | 0.31 | 0.52 | 1.62 | 0 | 730.38 | 802.4437 | 395 | 290 | 290 | M,F,RA
70 | 0.31 | 0.52 | 1.62 | 0 | 730.38 | 802.4437 | 395 | 320 | 320 | M,B,RA
63 | 0.43 | 2.03 | 0.59 | 0.03 | 762.13 | 849.0755 | 395 | 200 | 250 | M,RA
63 | 0.43 | 2.6 | 0.59 | 0.03 | 772.504 | 868.4555 | 391 | 175 | 250 | M,RA
63 | 0.43 | 2.6 | 1.17 | 0.03 | 768.56 | 858.5955 | 379 | 200 | 350 | M,RA
59 | 0.225 | 1.43 | 1.97 | 0 | 746.5 | 845.9403 | 401 | 65 | 400 | M,F,B,RA
59 | 0.225 | 1.43 | 1.97 | 0 | 746.5 | 845.9403 | 401 | 120 | 400 | M,B,RA
59 | 0.225 | 1.43 | 1.97 | 0 | 746.5 | 845.9403 | 401 | 320 | 400 | M,B,RA
37 | 0.23 | 1.93 | 2.18 | 0.023 | 754.058 | 858.1936 | 260 | 225 | 400 | M,RA,C
37 | 0.23 | 1.93 | 2.18 | 0.023 | 754.058 | 858.1936 | 255 | 223 | 400 | M,F,RA,C
94 | 0.24 | 0.28 | 1.15 | 0.02 | 730.804 | 817.2879 | 379 | 260 | 260 | M,RA
94 | 0.24 | 0.28 | 1.15 | 0.02 | 730.804 | 817.2879 | 379 | 260 | 260 | M,RA
94 | 0.24 | 0.28 | 1.15 | 0.02 | 730.804 | 817.2879 | 379 | 260 | 260 | M,RA
65 | 0.2 | 1.5 | 1.9 | 0 | 748.82 | 855.6005 | 225 | 152 | 350 | M,F,B,RA
61 | 0.22 | 1.87 | 2.23 | 0 | 752.854 | 857.6702 | 290 | 240 | 400 | M,RA
61 | 0.22 | 1.87 | 2.23 | 0 | 752.854 | 857.6702 | 290 | 240 | 400 | M,F,RA
61 | 0.22 | 1.87 | 2.23 | 0 | 752.854 | 857.6702 | 290 | 240 | 400 | M,RA
61 | 0.22 | 1.87 | 2.23 | 0 | 752.854 | 857.6702 | 290 | 240 | 400 | M,RA
55 | 0.22 | 1.4 | 1.8 | 0 | 747.224 | 849.0002 | 406 | 300 | 450 | M,RA
55 | 0.22 | 1.4 | 1.8 | 0 | 747.224 | 849.0002 | 406 | 300 | 450 | M,F,RA
56 | 0.2 | 0.75 | 2.45 | 0 | 731.43 | 820.7505 | 399 | 230 | 230 | M,RA
56 | 0.2 | 0.75 | 2.45 | 0 | 731.43 | 820.7505 | 399 | 230 | 360 | M,RA
58 | 0.19 | 0.35 | 1.87 | 0 | 728.322 | 819.5527 | 416 | 175 | 175 | M,F,RA
53 | 1 | 0.21 | 0.98 | 0 | 713.358 | 703.28 | 308 | 100 | 250 | M,B,RA
53 | 1 | 0.21 | 0.98 | 0 | 713.358 | 703.28 | 308 | 100 | 350 | M,B,RA
53 | 0.977 | 1.696 | 1.187 | 0 | 739.52 | 752.8818 | 300 | 100 | 250 | M,B,RA
53 | 0.977 | 1.696 | 1.187 | 0 | 739.52 | 752.8818 | 300 | 100 | 350 | M,B,RA
30 | 0.03 | 0.65 | 0.24 | 0 | 748.514 | 916.4355 | 325 | 250 | 500 | M,F,RA,C
52 | 0.19 | 0 | 6 | 0 | 693.868 | 737.4427 | 285 | 150 | 400 | M,RA,C
52 | 0.19 | 1.4 | 5.8 | 0 | 720.708 | 788.4427 | 260 | 140 | 400 | M,RA
52 | 0.19 | 0 | 6 | 0 | 693.868 | 737.4427 | 262 | 110 | 400 | M,RA
52 | 0.19 | 1.4 | 5.7 | 0 | 721.388 | 790.1427 | 266 | 120 | 400 | M,RA
52 | 0.19 | 0 | 6 | 0 | 693.868 | 737.4427 | 285 | 150 | 500 | M,F,RA,C
52 | 0.19 | 1.4 | 5.8 | 0 | 720.708 | 788.4427 | 260 | 140 | 500 | M,RA,C
52 | 0.19 | 0 | 6 | 0 | 693.868 | 737.4427 | 262 | 110 | 500 | M,RA,C
52 | 0.19 | 1.4 | 5.7 | 0 | 721.388 | 790.1427 | 266 | 120 | 500 | M,RA
52 | 0.19 | 0 | 6 | 0 | 693.868 | 737.4427 | 285 | 150 | 600 | M,RA
52 | 0.19 | 1.4 | 5.8 | 0 | 720.708 | 788.4427 | 260 | 140 | 600 | M,F,RA,C
52 | 0.19 | 0 | 6 | 0 | 693.868 | 737.4427 | 262 | 110 | 600 | M,RA
52 | 0.19 | 1.4 | 5.7 | 0 | 721.388 | 790.1427 | 266 | 120 | 600 | M,RA
67 | 0.2 | 1.5 | 1.5 | 0.05 | 751.54 | 862.4005 | 375 | 220 | 400 | M,B,RA
74 | 0.6 | 1.96 | 0.95 | 0 | 754.532 | 813.893 | 361 | 190 | 400 | M,RA
62 | 0.2 | 1.59 | 1.57 | 0.05 | 752.702 | 864.2705 | 412 | 280 | 400 | M,RA
62 | 0.2 | 1.52 | 1.51 | 0.08 | 751.836 | 862.9105 | 414 | 280 | 400 | M,RA
72 | 0.3 | 1.4 | 1.8 | 0 | 745.4 | 831.3363 | 306 | 240 | 280 | M,B,RA
36 | 0.23 | 0.91 | 1.47 | 0 | 740.322 | 835.5836 | 416 | 280 | 280 | M,RA
36 | 0.23 | 0.91 | 1.47 | 0 | 740.322 | 835.5836 | 416 | 280 | 280 | M,RA
36 | 0.23 | 0.91 | 1.47 | 0 | 740.322 | 835.5836 | 416 | 280 | 280 | M,RA
36 | 0.23 | 0.91 | 1.47 | 0 | 740.322 | 835.5836 | 416 | 280 | 280 | M,RA
36 | 0.23 | 0.91 | 1.47 | 0 | 740.322 | 835.5836 | 416 | 280 | 400 | M,B,RA
36 | 0.23 | 0.91 | 1.47 | 0 | 740.322 | 835.5836 | 416 | 280 | 400 | M,B,RA
36 | 0.23 | 0.91 | 1.47 | 0 | 740.322 | 835.5836 | 416 | 280 | 400 | M,B,RA
36 | 0.23 | 0.91 | 1.47 | 0 | 740.322 | 835.5836 | 416 | 280 | 400 | M,B,RA
51 | 0.24 | 1.53 | 2.01 | 0.019 | 747.706 | 845.1679 | 397 | 200 | 410 | M,F,B,RA
51 | 0.24 | 1.53 | 2.01 | 0.019 | 747.706 | 845.1679 | 397 | 200 | 410 | M,F,B,RA
51 | 0.24 | 1.53 | 2.01 | 0.019 | 747.706 | 845.1679 | 397 | 200 | 410 | M,RA
51 | 0.24 | 1.53 | 2.01 | 0.019 | 747.706 | 845.1679 | 397 | 200 | 410 | M,RA
57 | 0.28 | 1.94 | 2.23 | 0 | 752.76 | 846.5558 | 383 | 215 | 400 | M,RA
57 | 0.28 | 1.94 | 2.23 | 0 | 752.76 | 846.5558 | 383 | 215 | 400 | M,RA
57 | 0.28 | 1.94 | 2.23 | 0 | 752.76 | 846.5558 | 383 | 215 | 400 | M,RA
57 | 0.28 | 1.94 | 2.23 | 0 | 752.76 | 846.5558 | 383 | 215 | 400 | M,RA,C
87 | 0.42 | 1.58 | 0.72 | 0 | 753.284 | 833.2874 | 298 | 258 | 400 | M,RA
87 | 0.42 | 1.58 | 0.72 | 0 | 753.284 | 833.2874 | 298 | 258 | 400 | M,RA
87 | 0.42 | 1.58 | 0.72 | 0 | 753.284 | 833.2874 | 298 | 258 | 500 | M,RA
87 | 0.42 | 1.58 | 0.72 | 0 | 753.284 | 833.2874 | 298 | 208 | 400 | M,RA
87 | 0.42 | 1.58 | 0.72 | 0 | 753.284 | 833.2874 | 298 | 208 | 400 | M,RA
87 | 0.42 | 1.58 | 0.72 | 0 | 753.284 | 833.2874 | 298 | 208 | 500 | M,RA
87 | 0.42 | 1.58 | 0.72 | 0 | 753.284 | 833.2874 | 298 | 158 | 400 | M,RA
87 | 0.42 | 1.58 | 0.72 | 0 | 753.284 | 833.2874 | 298 | 158 | 400 | M,RA
87 | 0.42 | 1.58 | 0.72 | 0 | 753.284 | 833.2874 | 298 | 158 | 500 | M,RA
54 | 0.43 | 2.6 | 0.59 | 0.03 | 772.504 | 868.4555 | 391 | 200 | 300 | M,RA
50 | 0.3 | 0.56 | 2 | 0 | 728.752 | 799.3763 | 260 | 260 | 260 | M,B,RA
50 | 0.3 | 0.99 | 1.86 | 0 | 737.53 | 816.3763 | 260 | 260 | 260 | M,RA
50 | 0.29 | 0.48 | 1.88 | 0 | 728.34 | 800.7631 | 260 | 260 | 260 | M,RA
35 | 0.19 | 1.6 | 1.6 | 0 | 752.908 | 866.6427 | 407 | 210 | 210 | M,RA
35 | 0.19 | 1.6 | 1.6 | 0 | 752.908 | 866.6427 | 407 | 320 | 320 | M,RA
35 | 0.19 | 1.6 | 1.6 | 0 | 752.908 | 866.6427 | 407 | 350 | 350 | M,RA
35 | 0.19 | 1.6 | 1.6 | 0 | 752.908 | 866.6427 | 407 | 200 | 200 | M,F,RA
35 | 0.19 | 1.6 | 1.6 | 0 | 752.908 | 866.6427 | 407 | 250 | 250 | M,F,RA
35 | 0.19 | 1.6 | 1.6 | 0 | 752.908 | 866.6427 | 407 | 280 | 280 | M,F,B,RA
35 | 0.19 | 1.6 | 1.6 | 0 | 752.908 | 866.6427 | 407 | 340 | 340 | M,F,B,RA
35 | 0.19 | 1.6 | 1.6 | 0 | 752.908 | 866.6427 | 407 | 380 | 380 | M,F,B,RA
100 | 0.244 | 1.386 | 1.379 | 0 | 749.2848 | 850.0862 | 412 | 304 | 304 | M,RA
100 | 0.209 | 1.444 | 1.436 | 0 | 750.7508 | 859.3504 | 416 | 291 | 291 | M,RA
100 | 0.279 | 1.458 | 1.409 | 0 | 749.5932 | 844.3371 | 405 | 268 | 268 | M,RA
102 | 0.101 | 1.48 | 1.51 | 0.076 | 753.3652 | 890.6028 | 430 | 350 | 350 | M,B,RA
102 | 0.101 | 1.48 | 1.51 | 0.076 | 753.3652 | 890.6028 | 430 | 350 | 350 | M,B,RA
31 | 0.217 | 1.628 | 1.647 | 0 | 752.4824 | 860.0736 | 408 | 250 | 460 | M,RA
31 | 0.217 | 1.628 | 1.647 | 0 | 752.4824 | 860.0736 | 408 | 250 | 460 | M,RA
31 | 0.217 | 1.628 | 1.647 | 0 | 752.4824 | 860.0736 | 408 | 250 | 460 | M,RA
31 | 0.217 | 1.628 | 1.647 | 0 | 752.4824 | 860.0736 | 408 | 250 | 460 | M,RA
31 | 0.217 | 1.628 | 1.647 | 0 | 752.4824 | 860.0736 | 408 | 250 | 460 | M,F,RA
31 | 0.217 | 1.628 | 1.647 | 0 | 752.4824 | 860.0736 | 408 | 250 | 460 | M,RA
31 | 0.217 | 1.628 | 1.647 | 0 | 752.4824 | 860.0736 | 408 | 250 | 460 | M,RA
31 | 0.217 | 1.628 | 1.647 | 0 | 752.4824 | 860.0736 | 408 | 250 | 460 | M,RA
31 | 0.217 | 1.628 | 1.647 | 0 | 752.4824 | 860.0736 | 408 | 250 | 460 | M,RA
31 | 0.217 | 1.628 | 1.647 | 0 | 752.4824 | 860.0736 | 408 | 250 | 460 | M,F,B,RA
31 | 0.217 | 1.628 | 1.647 | 0 | 752.4824 | 860.0736 | 408 | 250 | 460 | M,RA
31 | 0.217 | 1.628 | 1.647 | 0 | 752.4824 | 860.0736 | 408 | 250 | 460 | M,RA
31 | 0.217 | 1.628 | 1.647 | 0 | 752.4824 | 860.0736 | 408 | 220 | 350 | M,RA
31 | 0.217 | 1.628 | 1.647 | 0 | 752.4824 | 860.0736 | 408 | 220 | 450 | M,RA
31 | 0.217 | 1.628 | 1.647 | 0 | 752.4824 | 860.0736 | 408 | 220 | 350 | M,RA
31 | 0.217 | 1.628 | 1.647 | 0 | 752.4824 | 860.0736 | 408 | 220 | 350 | M,RA
31 | 0.217 | 1.628 | 1.647 | 0 | 752.4824 | 860.0736 | 408 | 220 | 350 | M,F,B,RA
31 | 0.217 | 1.628 | 1.647 | 0 | 752.4824 | 860.0736 | 408 | 220 | 450 | M,RA
31 | 0.217 | 1.628 | 1.647 | 0 | 752.4824 | 860.0736 | 408 | 220 | 450 | M,RA
31 | 0.217 | 1.628 | 1.647 | 0 | 752.4824 | 860.0736 | 408 | 220 | 450 | M,RA
31 | 0.217 | 1.628 | 1.647 | 0 | 752.4824 | 860.0736 | 408 | 220 | 450 | M,B,RA
31 | 0.217 | 1.628 | 1.647 | 0 | 752.4824 | 860.0736 | 408 | 220 | 450 | M,F,RA,C
95 | 0.19 | 1.52 | 1.48 | 0 | 752.268 | 865.9627 | 391 | 260 | 400 | M,RA,C
95 | 0.18 | 1.48 | 1.44 | 0.025 | 752.04 | 867.8927 | 385 | 260 | 400 | M,RA,C
95 | 0.19 | 1.52 | 1.53 | 0.048 | 751.928 | 865.1127 | 380 | 260 | 400 | M,RA,C
99 | 0.41 | 1.6 | 4 | 0 | 731.572 | 779.9499 | 190 | 110 | 450 | M,RA,C
33 | 0.2 | 1.49 | 2.11 | 0.3 | 747.21 | 851.6905 | 401 | 245 | 380 | M,RA,C
29 | 0.15 | 1.5 | 5 | 0 | 728.88 | 816.3515 | 120 | 20 | 400 | M,F,RA
29 | 0.15 | 1.5 | 5 | 0 | 728.88 | 816.3515 | 120 | 40 | 400 | M,F,RA
29 | 0.15 | 1.5 | 5 | 0 | 728.88 | 816.3515 | 120 | 60 | 400 | M,F,RA
29 | 0.15 | 1.5 | 5 | 0 | 728.88 | 816.3515 | 120 | 80 | 400 | M,F,RA
98 | 0.28 | 1.94 | 2.23 | 0 | 752.76 | 846.5558 | 383 | 120 | 400 | M,F,RA
98 | 0.28 | 1.94 | 2.23 | 0 | 752.76 | 846.5558 | 383 | 183 | 400 | M,F,RA
98 | 0.28 | 1.94 | 2.23 | 0 | 752.76 | 846.5558 | 383 | 214 | 400 | M,F,RA
98 | 0.28 | 1.94 | 2.23 | 0 | 752.76 | 846.5558 | 383 | 230 | 400 | M,F,RA
91 | 0.21 | 1.67 | 1.65 | 0.2 | 753.386 | 863.1512 | 388 | 540 | 390 | M,F,B,RA
91 | 0.21 | 1.67 | 1.65 | 0.2 | 753.386 | 863.1512 | 388 | 550 | 390 | M,F,B,RA
91 | 0.21 | 1.67 | 1.65 | 0.2 | 753.386 | 863.1512 | 388 | 245 | 390 | M,F,RA
91 | 0.21 | 1.67 | 1.65 | 0.2 | 753.386 | 863.1512 | 388 | 290 | 390 | M,F,RA
91 | 0.21 | 1.67 | 1.65 | 0.2 | 753.386 | 863.1512 | 388 | 286 | 390 | M,F,RA
91 | 0.21 | 1.67 | 1.65 | 0.2 | 753.386 | 863.1512 | 388 | 275 | 390 | M,F,RA
24 | 0.21 | 1.6 | 3.92 | 0 | 736.676 | 822.1812 | 315 | 250 | 250 | M,B,RA
24 | 0.21 | 1.6 | 3.92 | 0 | 736.676 | 822.1812 | 315 | 310 | 310 | M,B,RA
24 | 0.21 | 1.6 | 3.92 | 0 | 736.676 | 822.1812 | 315 | 350 | 350 | M,B,RA
24 | 0.21 | 1.6 | 3.92 | 0 | 736.676 | 822.1812 | 315 | 250 | 400 | M,B,RA
24 | 0.21 | 1.6 | 3.92 | 0 | 736.676 | 822.1812 | 315 | 290 | 400 | M,B,RA
24 | 0.21 | 1.6 | 3.92 | 0 | 736.676 | 822.1812 | 315 | 310 | 400 | M,B,RA
24 | 0.2 | 1.53 | 1.6 | 0 | 751.406 | 861.7205 | 388 | 200 | 400 | M,B,RA
24 | 0.2 | 1.58 | 2.82 | 0 | 744.02 | 842.6805 | 351 | 200 | 400 | M,B,RA
24 | 0.21 | 1.6 | 3.92 | 0 | 736.676 | 822.1812 | 315 | 200 | 400 | M,B,RA
28 | 0.4 | 1.85 | 2.8 | 0 | 744.51 | 810.6137 | 355 | 140 | 350 | M,RA
28 | 0.4 | 1.85 | 2.8 | 0 | 744.51 | 810.6137 | 355 | 170 | 350 | M,B,RA
28 | 0.4 | 1.85 | 2.8 | 0 | 744.51 | 810.6137 | 355 | 200 | 350 | M,B,RA
28 | 0.4 | 1.85 | 2.8 | 0 | 744.51 | 810.6137 | 355 | 230 | 350 | M,B,RA
28 | 0.4 | 1.85 | 2.8 | 0 | 744.51 | 810.6137 | 355 | 260 | 350 | M,B,RA
32 | 0.173 | 1.47 | 4.46 | 0 | 731.4816 | 818.0831 | 319 | 230 | 400 | M,RA,C
32 | 0.195 | 0.04 | 4.52 | 0 | 704.546 | 762.6835 | 355 | 230 | 400 | M,B,RA,C
103 | 0.2 | 1.5 | 2 | 0 | 748.14 | 853.9005 | 404 | 290 | 370 | M,RA
21 | 0.16 | 0.5 | 1.1 | 0.03 | 736.972 | 845.8 | 453.6 | 210 | 210 | M,RA,C
21 | 0.16 | 0.5 | 1.1 | 0.03 | 736.972 | 845.8 | 453.6 | 250 | 250 | M,RA,C
21 | 0.16 | 0.5 | 1.1 | 0.03 | 736.972 | 845.8 | 453.6 | 290 | 290 | M,RA,C
21 | 0.16 | 0.5 | 1.1 | 0.03 | 736.972 | 845.8 | 453.6 | 330 | 330 | M,RA,C
21 | 0.16 | 0.5 | 1.1 | 0.03 | 736.972 | 845.8 | 453.6 | 290 | 290 | M,RA,C
23 | 0.2 | 0.75 | 2.45 | 0 | 731.43 | 820.7505 | 338 | 230 | 230 | M,RA
23 | 0.2 | 0.75 | 2.45 | 0 | 731.43 | 820.7505 | 338 | 230 | 360 | M,B,RA
101 | 0.66 | 1.7 | 2.2 | 0 | 739.932 | 775.3153 | 160 | 160 | 250 | M,B,RA
88 | 0.2 | 1.51 | 3.47 | 0 | 738.326 | 829.2505 | 370 | 290 | 400 | M,B,RA
88 | 0.2 | 1.51 | 3.47 | 0 | 738.326 | 829.2505 | 370 | 230 | 400 | M,B,RA
88 | 0.2 | 1.51 | 3.47 | 0 | 738.326 | 829.2505 | 370 | 170 | 400 | M,RA
93 | 0.2 | 1.52 | 1.51 | 0.03 | 751.836 | 862.9105 | 415 | 280 | 400 | M,RA
93 | 0.2 | 1.52 | 1.51 | 0.03 | 751.836 | 862.9105 | 415 | 280 | 350 | M,RA
89 | 0.32 | 0.64 | 1.78 | 0 | 731.248 | 801.8036 | 351 | 290 | 375 | M,B,RA
20 | 0.67 | 1.53 | 1.48 | 0.038 | 741.506 | 780.3988 | 220 | 170 | 400 | M,RA,C
20 | 0.67 | 1.53 | 1.48 | 0.038 | 741.506 | 780.3988 | 220 | 150 | 400 | M,B,RA,C
20 | 0.67 | 1.53 | 1.48 | 0.038 | 741.506 | 780.3988 | 220 | 190 | 400 | M,B,RA,C
22 | 0.176 | 1.31 | 1.58 | 0 | 748.0852 | 860.797 | 382 | 220 | 420 | M,RA
22 | 0.176 | 1.31 | 1.58 | 0 | 748.0852 | 860.797 | 382 | 240 | 420 | M,B,RA
22 | 0.176 | 1.31 | 1.58 | 0 | 748.0852 | 860.797 | 382 | 260 | 420 | M,B,RA
22 | 0.176 | 1.31 | 1.58 | 0 | 748.0852 | 860.797 | 382 | 280 | 420 | M,B,RA
25 | 0.19 | 1.38 | 1.68 | 0 | 748.36 | 857.8027 | 413 | 280 | 280 | M,B,RA
11 | 0.176 | 1.31 | 1.58 | 0 | 748.0852 | 860.797 | 382 | 240 | 420 | M,B,RA
11 | 0.176 | 1.31 | 1.58 | 0 | 748.0852 | 860.797 | 382 | 240 | 420 | M,RA
11 | 0.176 | 1.31 | 1.58 | 0 | 748.0852 | 860.797 | 382 | 240 | 420 | M,F,RA
11 | 0.176 | 1.31 | 1.58 | 0 | 748.0852 | 860.797 | 382 | 240 | 420 | M,B,RA
26 | 0.977 | 1.696 | 1.187 | 0 | 739.52 | 752.8818 | 300 | 100 | 250 | M,B,RA
26 | 0.977 | 1.696 | 1.187 | 0 | 739.52 | 752.8818 | 300 | 100 | 350 | M,B,RA
10 | 0.19 | 1.6 | 1.6 | 0 | 752.908 | 866.6427 | 398 | 280 | 280 | M,RA
10 | 0.19 | 1.6 | 1.6 | 0 | 752.908 | 866.6427 | 398 | 280 | 280 | M,F,RA
10 | 0.12 | 1.55 | 1.55 | 0 | 753.934 | 885.8809 | 429 | 330 | 330 | M,F,RA
10 | 0.078 | 1.55 | 1.61 | 0 | 754.4836 | 899.9306 | 447 | 230 | 230 | M,F,RA
73 | 0.59 | 1.69 | 0.73 | 0 | 751.342 | 809.9083 | 369 | 240 | 400 | M,RA
9 | 0.2 | 0.81 | 2.78 | 0 | 730.278 | 817.1805 | 391 | 135 | 350 | M,F,RA,C
9 | 0.2 | 0.81 | 2.78 | 0 | 730.278 | 817.1805 | 391 | 160 | 350 | M,F,RA,C
9 | 0.2 | 0.81 | 2.78 | 0 | 730.278 | 817.1805 | 391 | 198 | 350 | M,F,RA,C
9 | 0.2 | 0.81 | 2.78 | 0 | 730.278 | 817.1805 | 391 | 216 | 350 | M,F,RA,C
9 | 0.2 | 0.81 | 2.78 | 0 | 730.278 | 817.1805 | 391 | 232 | 350 | M,F,RA,C
14 | 0.3 | 1.7 | 2.7 | 0 | 744.74 | 826.2363 | 292 | 20 | 400 | M,RA,C
14 | 0.3 | 1.7 | 2.7 | 0 | 744.74 | 826.2363 | 292 | 120 | 400 | M,RA,C
14 | 0.3 | 1.7 | 2.7 | 0 | 744.74 | 826.2363 | 292 | 240 | 400 | M,RA,C
16 | 0.3 | 1.4 | 1.8 | 0.1 | 745.4 | 831.3363 | 394 | 320 | 320 | M,B,RA
16 | 0.3 | 1.4 | 1.8 | 0.1 | 745.4 | 831.3363 | 394 | 320 | 320 | M,RA
16 | 0.3 | 1.4 | 1.8 | 0.1 | 745.4 | 831.3363 | 394 | 320 | 320 | M,B,RA
16 | 0.3 | 1.4 | 1.8 | 0.1 | 745.4 | 831.3363 | 394 | 320 | 320 | M,B,RA
16 | 0.3 | 1.4 | 1.8 | 0.1 | 745.4 | 831.3363 | 394 | 360 | 360 | M,B,RA
16 | 0.3 | 1.4 | 1.8 | 0.1 | 745.4 | 831.3363 | 394 | 400 | 400 | M,B,RA
17 | 0.2 | 1.5 | 3.5 | 0 | 737.94 | 828.4005 | 371 | 261 | 321 | M,RA
17 | 0.2 | 1.5 | 3.5 | 0 | 737.94 | 828.4005 | 371 | 261 | 371 | M,RA
17 | 0.2 | 1.5 | 3.5 | 0 | 737.94 | 828.4005 | 371 | 261 | 421 | M,RA
17 | 0.2 | 1.5 | 3.5 | 0 | 737.94 | 828.4005 | 371 | 261 | 421 | M,RA,C
18 | 0.4 | 1.7 | 2 | 0 | 747.22 | 819.1137 | 252 | 200 | 360 | M,B,RA
12 | 0.24 | 1.5 | 1.9 | 0 | 747.908 | 846.0179 | 373 | 320 | 320 | M,RA
12 | 0.24 | 1.5 | 1.9 | 0 | 747.908 | 846.0179 | 373 | 320 | 320 | M,F,RA
12 | 0.24 | 1.47 | 1.88 | 0.03 | 747.498 | 845.3379 | 373 | 320 | 320 | M,RA
12 | 0.24 | 1.47 | 1.88 | 0 | 747.498 | 845.3379 | 373 | 320 | 320 | M,F,RA
12 | 0.24 | 1.52 | 1.83 | 0.16 | 748.748 | 847.8879 | 373 | 320 | 320 | M,RA
12 | 0.24 | 1.52 | 1.83 | 0 | 748.748 | 847.8879 | 373 | 320 | 320 | M,F,RA
12 | 0.24 | 1.5 | 1.9 | 0 | 747.908 | 846.0179 | 373 | 320 | 400 | M,F,RA
12 | 0.24 | 1.47 | 1.88 | 0.03 | 747.498 | 845.3379 | 373 | 320 | 400 | M,F,RA
12 | 0.24 | 1.52 | 1.83 | 0.16 | 748.748 | 847.8879 | 373 | 320 | 400 | M,F,RA
15 | 0.235 | 0.237 | 1.224 | 0.04 | 729.6322 | 815.7196 | 426 | 270 | 270 | M,F,RA
27 | 0.6 | 1.96 | 0.95 | 0 | 754.532 | 813.893 | 361 | 190 | 500 | M,B,RA
27 | 0.6 | 1.96 | 0.95 | 0 | 754.532 | 813.893 | 361 | 190 | 400 | M,B,RA
8 | 0.2 | 1 | 6 | 0 | 711.84 | 768.9005 | 315 | 170 | 450 | M,RA
96 | 0.2 | 0 | 5 | 0 | 700.44 | 751.9005 | 344 | 140 | 450 | M,B,RA
96 | 0.2 | 1.76 | 5 | 0 | 732.472 | 811.7405 | 333 | 140 | 450 | M,B,RA
18 | 0.55 | 0.75 | 1.61 | 0.022 | 729.162 | 768.9363 | 333 | 210 | 450 | M,RA
2 | 0.5 | 1.5 | 2 | 0 | 741.3 | 795.5545 | 227.5 | 180 | 300 | M,RA
2 | 0.5 | 1.5 | 2 | 0 | 741.3 | 795.5545 | 227.5 | 180 | 350 | M,RA
2 | 0.5 | 1.5 | 2 | 0 | 741.3 | 795.5545 | 227.5 | 180 | 400 | M,B,RA,C
4 | 0.28 | 0.3 | 1.62 | 0.06 | 727.06 | 801.1658 | 375 | 250 | 250 | M,RA,C
4 | 0.28 | 0.3 | 1.62 | 0.06 | 727.06 | 801.1658 | 375 | 250 | 250 | M,RA,C
4 | 0.28 | 0.3 | 1.62 | 0.06 | 727.06 | 801.1658 | 375 | 250 | 250 | M,RA,C
4 | 0.28 | 0.3 | 1.62 | 0.06 | 727.06 | 801.1658 | 375 | 310 | 310 | M,F,RA,C
4 | 0.28 | 0.3 | 1.62 | 0.06 | 727.06 | 801.1658 | 375 | 310 | 310 | M,F,RA,C
4 | 0.28 | 0.3 | 1.62 | 0.06 | 727.06 | 801.1658 | 375 | 260 | 310 | F,C
19 | 0.485 | 1.185 | 1.195 | 0.21 | 741.383 | 800.9288 | 380 | 170 | 400 | M,RA,C
6 | 0.18 | 1.5 | 2.6 | 0 | 744.516 | 848.8527 | 393 | 280 | 425 | M,B,RA
6 | 0.18 | 1.5 | 2.6 | 0 | 744.516 | 848.8527 | 393 | 300 | 425 | M,B,RA
6 | 0.18 | 1.5 | 2.6 | 0 | 744.516 | 848.8527 | 393 | 320 | 425 | M,B,RA
6 | 0.18 | 1.5 | 2.6 | 0 | 744.516 | 848.8527 | 393 | 330 | 425 | M,B,RA
6 | 0.18 | 1.5 | 2.6 | 0 | 744.516 | 848.8527 | 393 | 340 | 425 | M,B,RA
3 | 0.15 | 0.3 | 1.15 | 0.03 | 733.22 | 841.0015 | 428.6 | 200 | 200 | M,F,RA,C
3 | 0.15 | 0.3 | 1.15 | 0.03 | 733.22 | 841.0015 | 428.6 | 200 | 200 | M,RA,C
3 | 0.22 | 0.28 | 1.46 | 0.001 | 729.152 | 816.7002 | 388.6 | 200 | 200 | M,F,RA,C
3 | 0.22 | 0.28 | 1.46 | 0.001 | 729.152 | 816.7002 | 388.6 | 200 | 200 | M,RA,C
7 | 0.329 | 1.648 | 1.446 | 0.09 | 751.6596 | 839.9801 | 395 | 200 | 350 | M,RA
7 | 0.329 | 1.648 | 1.446 | 0.09 | 751.6596 | 839.9801 | 395 | 100 | 400 | M,RA,C
7 | 0.329 | 1.648 | 1.446 | 0.09 | 751.6596 | 839.9801 | 395 | 200 | 300 | M,RA,C
1 | 1.2 | 1.48 | 0.8 | 0 | 733.136 | 728.0926 | 272 | 20 | 250 | M,RA
1 | 1.2 | 1.48 | 0.8 | 0 | 733.136 | 728.0926 | 272 | 20 | 400 | M,RA
13 | 0.2 | 1.52 | 1.51 | 0.03 | 751.836 | 862.9105 | 415 | 250 | 250 | M,RA
5 | 0.2 | 1.52 | 1.51 | 0.03 | 751.836 | 862.9105 | 415 | 250 | 250 | M,RA